## arsenic_adsorbents
| K [l/g_arsenic] | Q [g_arsenic/g_adsorbent] | Reference | old nomenclature | new nomenclature | K [l/mol_arsenic] | Q [mmol_arsenic/g_sorbent] | MW_arsenic [g/mol]
H90 | 10.9 | 0.0348 | 10.1016/j.jhazmat.2008.05.061 | a | a | 816.41 | 0.4646195 | 74.9
MAHS | 48.3 | 0.0496 | 10.1007/s10653-010-9301-2 | b | b | 3617.67 | 0.6622163
HAX1 | 370 | 0.013 | 10.1016/j.scitotenv.2017.05.126 | - | c | 27713 | 0.1735648
ARM | 5500 | 0.0013 | 10.1016/S0956-053X(01)00041-1 | c | d | 411950 | 0.01735648
Copper (II) oxide nanoparticles | 40000 | 0.00109 | 10.1016/j.cherd.2011.12.006 | d | e | 2996000 | 0.01455274