## Sheet1
Material | Q [mmol/g] | K [M-1] | Reference
PI-PS-PASH | 1.38 | 870 | 10.1021/acsami.7b04603
Psf-Terp | 1.2 | 6400 | 10.1021/acscentsci.8b00690
Si-APTS-EDTA | 0.034 | 376 | 10.1016/j.cej.2012.10.053
Magnetic Fe3O4 yeast treated with EDTA dianhydride | 0.43 | 66000 | 10.1016/j.cej.2011.01.069
Fe3O4_SiO2_EDTA_2p5_1 | 0.55 | 120000 | 10.1016/j.apsusc.2016.02.043
EDCMS | 0.57 | 14000 | 10.1016/j.cej.2013.04.059
Mag-Ligand | 0.48 | 2700000 | 10.1016/j.watres.2015.05.011
EDTA-PCF | 0.13 | 12000 | doi.org/10.1002/clen.201700328
PS-EDTA resin | 0.16 | 3500 | 10.1016/j.cej.2010.08.017